## Sheet1
試料棒なし |  | 純鉄 |  | アルニコ
試験棒なし
電流[A] | 磁束密度[T] | 電流[A] | 磁束密度[T] | 電流[A] | 磁束密度[T] | 磁束[A/m] | 透磁率[H/m]
0 |  | 0 | 0 | 0 | 0 | 0 | #DIV/0! |  |  |  |  | 電流[A] | 磁束密度[T] | 電流[A] | 磁束密度[T] | 電流[A] | 磁束密度[T]
0.2 |  | 0.2 | 0.13 | 0.2 | 0.007 | 1838.8 | 3.806831 | 試料棒なし |  |  |  | 0 | 0 | 2.5 | 0.04 | -3.5 | -0.04
0.4 |  | 0.4 | 0.3 | 0.4 | 0.012 | 3677.6 | 3.262998 |  |  |  |  | 0.2 | 0.002 | 2 | 0.025 | -3 | -0.034
0.6 |  | 0.6 | 0.33 | 0.6 | 0.019 | 5516.4 | 3.444275 |  |  |  |  | 0.4 | 0.005 | 1.5 | 0.019 | -2.5 | -0.029
0.8 |  | 0.8 | 0.48 | 0.8 | 0.025 | 7355.2 | 3.398956 |  |  |  |  | 0.6 | 0.009 | 1 | 0.013 | -2 | -0.021
1 |  | 1 | 0.51 | 1 | 0.03 | 9194 | 3.262998 |  |  |  |  | 0.8 | 0.01 | 0.5 | 0.009 | -1.5 | -0.018
1.5 |  | 1.5 | 0.62 | 1.5 | 0.049 | 13791 | 3.553042 |  |  |  |  | 1 | 0.012 | 0 | 0.001 | -1 | -0.01
2 |  | 2 | 0.73 | 2 | 0.062 | 18388 | 3.371764 |  |  |  |  | 1.5 | 0.019 | -0.5 | -0.005 | -0.5 | -0.005
2.5 |  | 2.5 | 0.82 | 2.5 | 0.072 | 22985 | 3.132478 |  |  |  |  | 2 | 0.024 | -1 | -0.01 | 0 | 0
3 |  | 3 | 0.9 | 3 | 0.093 | 27582 | 3.371764 |  |  |  |  | 2.5 | 0.03 | -1.5 | -0.017 | 0.5 | 0.007
3.5 |  | 3.5 | 0.98 | 3.5 | 0.12 | 32179 | 3.72914 |  |  |  |  | 3 | 0.035 | -2 | -0.022 | 1 | 0.012
4 |  | 4 | 1.02 | 4 | 0.14 | 36776 | 3.806831 |  |  |  |  | 3.5 | 0.04 | -2.5 | -0.029 | 1.5 | 0.02
4.5 |  | 4.5 | 1.09 | 4.5 | 0.21 | 41373 | 5.075774 |  |  |  |  | 4 | 0.047 | -3 | -0.034 | 2 | 0.025
5 |  | 5 | 1.13 | 5 | 0.29 | 45970 | 6.308462 |  |  |  |  | 4.5 | 0.051 | -3.5 | -0.04 | 2.5 | 0.03
4.5 |  | 4.5 | 1.1 | 5.5 | 0.32 | 50567 | 6.328238 |  |  |  |  | 5 | 0.058 | -4 | -0.045 | 3 | 0.036
4 |  | 4 | 1.08 | 6 | 0.4 | 55164 | 7.251106 |  |  |  |  | 4.5 | 0.051 | -4.5 | -0.05 | 3.5 | 0.041
3.5 |  | 3.5 | 1 | 6.5 | 0.499 | 59761 | 8.349927 |  |  |  |  | 4 | 0.048 | -5 | -0.056 | 4 | 0.047
3 |  | 3 | 0.92 | 6 | 0.49 | 55164 | 8.882605 |  |  |  |  | 3.5 | 0.041 | -4.5 | -0.05 | 4.5 | 0.052
2.5 |  | 2.5 | 0.88 | 5.5 | 0.48 | 50567 | 9.492357 | アルニコ |  |  |  | 3 | 0.036 | -4 | -0.044 | 5 | 0.054
2 |  | 2 | 0.8 | 5 | 0.465 | 45970 | 10.11529
1.5 |  | 1.5 | 0.7 | 4.5 | 0.42 | 41373 | 10.15155 |  |  |  |  | アルニコ
1 |  | 1 | 0.59 | 4 | 0.402 | 36776 | 10.93104
0.5 |  | 0.5 | 0.42 | 3.5 | 0.405 | 32179 | 12.58585 |  |  |  |  | 電流[A] | 磁束密度[T] | 電流[A] | 磁束密度[T] | 電流[A] | 磁束密度[T]
0 |  | 0 | 0.01 | 3 | 0.4 | 27582 | 14.50221 |  |  |  |  | 0 | 0 | 3 | 0.28 | -4.5 | -0.42
-0.5 |  | -0.5 | -0.33 | 2.5 | 0.39 | 22985 | 16.96759 |  |  |  |  | 0.2 | 0.005 | 2.5 | 0.27 | -4 | -0.41
-1 |  | -1 | -0.57 | 2 | 0.38 | 18388 | 20.66565 |  |  |  |  | 0.4 | 0.01 | 2 | 0.26 | -3.5 | -0.4
-1.5 |  | -1.5 | -0.69 | 1.5 | 0.36 | 13791 | 26.10398 |  |  |  |  | 0.6 | 0.018 | 1.5 | 0.24 | -3 | -0.4
-2 |  | -2 | -0.8 | 1 | 0.33 | 9194 | 35.89297 |  |  |  |  | 0.8 | 0.024 | 1 | 0.22 | -2.5 | -0.39 |  | 保磁力[A/m] | 残留磁束密度[T] | 飽和磁束密度[T]
-2.5 |  | -2.5 | -0.87 | 0.5 | 0.32 | 4597 | 69.61062 |  |  |  |  | 1 | 0.03 | 0.5 | 0.2 | -2 | -0.38 | 正 | 34477 | 0.19 | 0.39
-3 |  | -3 | -0.95 | 0 | 0.3 | 0 | #DIV/0! |  |  |  |  | 1.5 | 0.046 | 0 | 0.19 | -1.5 | -0.35 | 負 | -34845 | -0.3 | -0.39
-3.5 |  | -3.5 | -1.02 | -0.5 | 0.29 | -4597 | -63.08462 |  |  |  |  | 2 | 0.064 | -0.5 | 0.18 | -1 | -0.32
-4 |  | -4 | -1.1 | -1 | 0.28 | -9194 | -30.45464 |  |  |  |  | 2.5 | 0.081 | -1 | 0.15 | -0.5 | -0.3
-4.5 |  | -4.5 | -1.13 | -1.5 | 0.26 | -13791 | -18.85288 |  |  |  |  | 3 | 0.101 | -1.5 | 0.12 | 0 | -0.3
-5 |  | -5 | -1.23 | -2 | 0.23 | -18388 | -12.50816 | 純鉄 |  |  |  | 3.5 | 0.122 | -2 | 0.11 | 0.5 | -0.29
-4.5 |  | -4.5 | -1.19 | -2.5 | 0.205 | -22985 | -8.91886 |  |  |  |  | 4 | 0.148 | -2.5 | 0.1 | 1 | -0.28
-4 |  | -4 | -1.11 | -3 | 0.14 | -27582 | -5.075774 |  |  |  |  | 4.5 | 0.15 | -3 | 0.083 | 1.5 | -0.24
-3.5 |  | -3.5 | -1.05 | -3.5 | 0.1 | -32179 | -3.107617 |  |  |  |  | 5 | 0.19 | -3.5 | 0.042 | 2 | -0.22
-3 |  | -3 | -1 | -4 | 0.03 | -36776 | -0.8157494 |  |  |  |  | 5.5 | 0.25 | -4 | -0.03 | 2.5 | -0.2
-2.5 |  | -2.5 | -0.92 | -4.5 | -0.02 | -41373 | 0.4834071 |  |  |  |  | 6 | 0.3 | -4.5 | -0.112 | 3 | -0.15
-2 |  | -2 | -0.83 | -5 | -0.12 | -45970 | 2.610398 |  |  |  |  | 6.5 | 0.36 | -5 | -0.24 | 3.5 | -0.031
-1.5 |  | -1.5 | -0.72 | -5.5 | -0.2 | -50567 | 3.955149 |  |  |  |  | 6 | 0.35 | -5.5 | -0.31 | 4 | 0.03
-1 |  | -1 | -0.62 | -6 | -0.3 | -55164 | 5.438329 |  |  |  |  | 5.5 | 0.32 | -6 | -0.4 | 4.5 | 0.117
-0.5 |  | -0.5 | -0.43 | -6.5 | -0.39 | -59761 | 6.525995 |  |  |  |  | 5 | 0.31 | -6.5 | -0.49 | 5 | 0.13
0 |  | 0 | -0.05 | -6 | -0.37 | -55164 | 6.707273 |  |  |  |  | 4.5 | 0.3 | -6 | -0.48 | 5.5 | 0.21
0.5 |  | 0.5 | 0.23 | -5.5 | -0.35 | -50567 | 6.92151 |  |  |  |  | 4 | 0.3 | -5.5 | -0.47 | 6 | 0.3
1 |  | 1 | 0.52 | -5 | -0.33 | -45970 | 7.178595 |  |  |  |  | 3.5 | 0.29 | -5 | -0.45 | 6.5 | 0.39
1.5 |  | 1.5 | 0.67 | -4.5 | -0.315 | -41373 | 7.613661
2 |  | 2 | 0.75 | -4 | -0.302 | -36776 | 8.211877 |  |  |  |  | 純鉄
2.5 |  | 2.5 | 0.83 | -3.5 | -0.3 | -32179 | 9.32285 |  |  |  |  | 電流[A] | 磁束密度[T] | 電流[A] | 磁束密度[T] | 電流[A] | 磁束密度[T]
3 |  | 3 | 0.91 | -3 | -0.29 | -27582 | 10.5141 |  |  |  |  | 0 | 0 | 2.5 | 1.1 | -3.5 | -1.19
3.5 |  | 3.5 | 0.99 | -2.5 | -0.28 | -22985 | 12.18186 |  |  |  |  | 0.2 | 0.11 | 2 | 1.01 | -3 | -1.12
4 |  | 4 | 1.07 | -2 | -0.255 | -18388 | 13.86774 |  |  |  |  | 0.4 | 0.32 | 1.5 | 0.91 | -2.5 | -1.05
4.5 |  | 4.5 | 1.12 | -1.5 | -0.225 | -13791 | 16.31499 |  |  |  |  | 0.6 | 0.45 | 1 | 0.75 | -2 | -0.99
5 |  | 5 | 1.2 | -1 | -0.217 | -9194 | 23.60235 |  |  |  |  | 0.8 | 0.59 | 0.5 | 0.5 | -1.5 | -0.89
|  |  |  | -0.5 | -0.203 | -4597 | 44.15923 |  |  |  |  | 1 | 0.69 | 0 | 0.08 | -1 | -0.7
|  |  |  | 0 | -0.19 | 0 | #DIV/0! |  |  |  |  | 1.5 | 0.9 | -0.5 | -0.35 | -0.5 | -0.42
|  |  |  | 0.5 | -0.17 | 4597 | -36.98064 |  |  |  |  | 2 | 1 | -1 | -0.65 | 0 | -0.2
|  |  |  | 1 | -0.16 | 9194 | -17.40265 |  |  |  |  | 2.5 | 1.08 | -1.5 | -0.82 | 0.5 | -0.39
|  |  |  | 1.5 | -0.13 | 13791 | -9.426438 |  |  |  |  | 3 | 1.15 | -2 | -0.98 | 1 | -0.7
|  |  |  | 2 | -0.12 | 18388 | -6.525995 |  |  |  |  | 3.5 | 1.2 | -2.5 | -1.05 | 1.5 | -0.89
|  |  |  | 2.5 | -0.1 | 22985 | -4.350663 |  |  |  |  | 4 | 1.23 | -3 | -1.11 | 2 | -0.99
|  |  |  | 3 | -0.03 | 27582 | -1.087666 | 電流[A] | 磁束密度[T] | 磁界[A/m] | 透磁率[10-6H/m] | 4.5 | 1.29 | -3.5 | -1.18 | 2.5 | -1.08
|  |  |  | 3.5 | 0.01 | 32179 | 0.3107617 | 0.2 | 0.005 | 1838.8 | 2.719165 | 5 | 1.3 | -4 | -1.21 | 3 | -1.15
|  |  |  | 4 | 0.09 | 36776 | 2.447248 | 0.4 | 0.01 | 3677.6 | 2.719165 | 4.5 | 1.29 | -4.5 | -1.28 | 3.5 | -1.19
|  |  |  | 4.5 | 0.18 | 41373 | 4.350663 | 0.6 | 0.018 | 5516.4 | 3.262998 | 4 | 1.22 | -5 | -1.3 | 4 | -1.24
|  |  |  | 5 | 0.24 | 45970 | 5.220796 | 0.8 | 0.024 | 7355.2 | 3.262998 | 3.5 | 1.2 | -4.5 | -1.25 | 4.5 | -1.28
|  |  |  | 5.5 | 0.325 | 50567 | 6.427116 | 1 | 0.03 | 9194 | 3.262998 | 3 | 1.15 | -4 | -1.21 | 5 | -1.32
|  |  |  | 6 | 0.41 | 55164 | 7.432383 | 1.5 | 0.046 | 13791 | 3.335509
|  |  |  | 6.5 | 0.505 | 59761 | 8.450327 | 2 | 0.064 | 18388 | 3.480531
[8 empty] | 2.5 | 0.081 | 22985 | 3.524037
[8 empty] | 3 | 0.101 | 27582 | 3.661808 | 磁束密度[T] | 磁束[A/m] | 磁束密度[T] | 磁束[A/m] | 磁束密度[T] | 磁束[A/m]
[8 empty] | 3.5 | 0.122 | 32179 | 3.791292 | 0 | 0 | 0.28 | 27582 | -0.42 | -41373
[8 empty] | 4 | 0.148 | 36776 | 4.024364 | 0.005 | 1838.8 | 0.27 | 22985 | -0.41 | -36776
[8 empty] | 4.5 | 0.15 | 41373 | 3.625553 | 0.01 | 3677.6 | 0.26 | 18388 | -0.4 | -32179
[8 empty] | 5 | 0.19 | 45970 | 4.13313 | 0.018 | 5516.4 | 0.24 | 13791 | -0.4 | -27582
[8 empty] | 5.5 | 0.25 | 50567 | 4.943936 | 0.024 | 7355.2 | 0.22 | 9194 | -0.39 | -22985
[8 empty] | 6 | 0.3 | 55164 | 5.438329 | 0.03 | 9194 | 0.2 | 4597 | -0.38 | -18388
[8 empty] | 6.5 | 0.36 | 59761 | 6.023996 | 0.046 | 13791 | 0.19 | 0 | -0.35 | -13791
[12 empty] | 0.064 | 18388 | 0.18 | -4597 | -0.32 | -9194
[12 empty] | 0.081 | 22985 | 0.15 | -9194 | -0.3 | -4597
[12 empty] | 0.101 | 27582 | 0.12 | -13791 | -0.3 | 0
[8 empty] | 電流[A] | 磁束密度B0[T] | 磁束密度B[T] | 透磁率μr | 0.122 | 32179 | 0.11 | -18388 | -0.29 | 4597
[8 empty] | 0.4 | 0.047 | 0.01 | 0.212766 | 0.148 | 36776 | 0.1 | -22985 | -0.28 | 9194
[8 empty] | 1 | 0.012 | 0.03 | 2.5 | 0.15 | 41373 | 0.083 | -27582 | -0.24 | 13791
[8 empty] | 1.5 | 0.019 | 0.046 | 2.421053 | 0.19 | 45970 | 0.042 | -32179 | -0.22 | 18388
[12 empty] | 0.25 | 50567 | -0.03 | -36776 | -0.2 | 22985
[12 empty] | 0.3 | 55164 | -0.112 | -41373 | -0.15 | 27582
[12 empty] | 0.36 | 59761 | -0.24 | -45970 | -0.031 | 32179
[12 empty] | 0.35 | 55164 | -0.31 | -50567 | 0.03 | 36776
[12 empty] | 0.32 | 50567 | -0.4 | -55164 | 0.117 | 41373
[12 empty] | 0.31 | 45970 | -0.49 | -59761 | 0.13 | 45970
[12 empty] | 0.3 | 41373 | -0.48 | -55164 | 0.21 | 50567
[12 empty] | 0.3 | 36776 | -0.47 | -50567 | 0.3 | 55164
[12 empty] | 0.29 | 32179 | -0.45 | -45970 | 0.39 | 59761
[14 empty] | 保磁力[A/m] | 残留磁束密度[T] | 飽和磁束密度[T]
[13 empty] | 正 | 34477 | 0.19 | 0.39
[13 empty] | 負 | -34845 | -0.3 | -0.39