## 測定データ
実験3：加熱開始を0 sとした通しの記録（15 s間隔）。起電力が最大の点以降を冷却時のデータとした．
スズ（Sn） |  | 鉛（Pb） |  | 亜鉛（Zn） |  | 実験1・2
時間 [s] | 熱起電力 [mV] | 時間 [s] | 熱起電力 [mV] | 時間 [s] | 熱起電力 [mV] | 項目 | 温度 [℃] | 熱起電力 [mV]
0 | 4.86 | 0 | 0.814 | 0 | 6.201 | 室温 | 24.5 | 0.84
15 | 5.584 | 15 | 0.829 | 15 | 6.393 | 0 ℃（氷水） | 0 | 0.027
30 | 6.173 | 30 | 0.862 | 30 | 6.57
45 | 6.71 | 45 | 0.925 | 45 | 6.771
60 | 7.286 | 60 | 1.008 | 60 | 6.998
75 | 7.819 | 75 | 1.119 | 75 | 7.218
90 | 8.34 | 90 | 1.25 | 90 | 7.459
105 | 8.863 | 105 | 1.402 | 105 | 7.691
120 | 9.201 | 120 | 1.556 | 120 | 7.941
135 | 9.245 | 135 | 1.75 | 135 | 8.2
150 | 9.261 | 150 | 1.939 | 150 | 8.474
165 | 9.295 | 165 | 2.152 | 165 | 8.764
180 | 9.314 | 180 | 2.366 | 180 | 9.034
195 | 9.56 | 195 | 2.59 | 195 | 9.312
210 | 10.591 | 210 | 2.825 | 210 | 9.564
225 | 11.23 | 225 | 3.055 | 225 | 9.824
240 | 11.695 | 240 | 3.301 | 240 | 10.094
255 | 11.055 | 255 | 3.55 | 255 | 10.346
270 | 12.332 | 270 | 3.803 | 270 | 10.624
285 | 12.563 | 285 | 4.066 | 285 | 10.886
300 | 12.727 | 300 | 4.317 | 300 | 11.149
315 | 12.848 | 315 | 4.593 | 315 | 11.413
330 | 12.927 | 330 | 4.854 | 330 | 11.661
345 | 12.983 | 345 | 5.108 | 345 | 11.924
360 | 13.015 | 360 | 5.373 | 360 | 12.197
375 | 13.037 | 375 | 5.643 | 375 | 12.453
390 | 13.054 | 390 | 5.885 | 390 | 12.673
405 | 13.047 | 405 | 6.143 | 405 | 12.909
420 | 13.027 | 420 | 6.395 | 420 | 13.13
435 | 12.984 | 435 | 6.664 | 435 | 13.352
450 | 12.927 | 450 | 6.894 | 450 | 13.572
465 | 12.878 | 465 | 7.145 | 465 | 13.782
480 | 12.817 | 480 | 7.392 | 480 | 13.977
495 | 12.767 | 495 | 7.643 | 495 | 14.198
510 | 12.706 | 510 | 7.873 | 510 | 14.417
525 | 12.643 | 525 | 8.106 | 525 | 14.602
540 | 12.483 | 540 | 8.341 | 540 | 14.802
555 | 12.511 | 555 | 8.572 | 555 | 14.979
570 | 12.446 | 570 | 8.799 | 570 | 15.186
585 | 12.377 | 585 | 9.02 | 585 | 15.352
600 | 12.295 | 600 | 9.242 | 600 | 15.513
615 | 12.221 | 615 | 9.467 | 615 | 15.686
630 | 12.141 | 630 | 9.699 | 630 | 15.831
645 | 12.05 | 645 | 9.912 | 645 | 15.984
660 | 11.966 | 660 | 10.126 | 660 | 16.132
675 | 11.821 | 675 | 10.335 | 675 | 16.307
690 | 11.742 | 690 | 10.546 | 690 | 16.488
705 | 11.664 | 705 | 10.75 | 705 | 16.661
720 | 11.57 | 720 | 10.962 | 720 | 16.831
735 | 11.503 | 735 | 11.158 | 735 | 16.989
750 | 11.422 | 750 | 11.361 | 750 | 17.025
765 | 11.348 | 765 | 11.554 | 765 | 17.027
780 | 11.288 | 780 | 11.742 | 780 | 17.035
795 | 11.218 | 795 | 11.893 | 795 | 17.038
810 | 11.143 | 810 | 12.083 | 810 | 17.042
825 | 11.072 | 825 | 12.273 | 825 | 17.048
840 | 11.001 | 840 | 12.461 | 840 | 17.056
855 | 10.925 | 855 | 12.611 | 855 | 17.065
870 | 10.862 | 870 | 12.774 | 870 | 17.083
885 | 10.782 | 885 | 12.971 | 885 | 17.094
900 | 10.718 | 900 | 13.118 | 900 | 17.105
915 | 10.645 | 915 | 13.169 | 915 | 17.116
930 | 10.579 | 930 | 13.197 | 930 | 17.167
945 | 10.488 | 945 | 13.209 | 945 | 17.286
960 | 10.421 | 960 | 13.219 | 960 | 17.664
975 | 10.362 | 975 | 13.231 | 975 | 17.987
990 | 10.306 | 990 | 13.237 | 990 | 18.245
1005 | 10.24 | 1005 | 13.273 | 1005 | 18.52
1020 | 10.171 | 1020 | 13.496 | 1020 | 18.784
1035 | 10.106 | 1035 | 13.901 | 1035 | 19.017
1050 | 10.036 | 1050 | 14.164 | 1050 | 19.199
1065 | 9.964 | 1065 | 14.402 | 1065 | 19.397
1080 | 9.899 | 1080 | 14.625 | 1080 | 19.56
1095 | 9.838 | 1095 | 14.81 | 1095 | 19.703
1110 | 9.782 | 1110 | 15.002 | 1110 | 19.85
1125 | 9.716 | 1125 | 15.152 | 1125 | 19.93
1140 | 9.641 | 1140 | 15.235 | 1140 | 19.934
1155 | 9.575 | 1155 | 15.262 | 1155 | 19.886
1170 | 9.515 | 1170 | 15.261 | 1170 | 19.826
1185 | 9.456 | 1185 | 15.243 | 1185 | 19.735
1200 | 9.4 | 1200 | 15.201 | 1200 | 19.631
1215 | 9.35 | 1215 | 15.135 | 1215 | 19.503
1230 | 9.296 | 1230 | 15.071 | 1230 | 19.385
1245 | 9.238 | 1245 | 14.977 | 1245 | 19.238
1260 | 9.196 | 1260 | 14.851 | 1260 | 19.086
1275 | 9.141 | 1275 | 14.714 | 1275 | 18.936
1290 | 9.097 | 1290 | 14.602 | 1290 | 18.821
1305 | 9.151 | 1305 | 14.485 | 1305 | 18.651
1320 | 9.252 | 1320 | 14.381 | 1320 | 18.507
1335 | 9.256 | 1335 | 14.271 | 1335 | 18.354
1350 | 9.255 | 1350 | 14.144 | 1350 | 18.196
1365 | 9.255 | 1365 | 14.003 | 1365 | 18.058
1380 | 9.255 | 1380 | 13.882 | 1380 | 17.927
1395 | 9.255 | 1395 | 13.754 | 1395 | 17.787
1410 | 9.254 | 1410 | 13.624 | 1410 | 17.641
1425 | 9.253 | 1425 | 13.487 | 1425 | 17.511
1440 | 9.253 | 1440 | 13.373 | 1440 | 17.334
1455 | 9.253 | 1455 | 13.251 | 1455 | 17.187
1470 | 9.252 | 1470 | 13.13 | 1470 | 17.051
1485 | 9.253 | 1485 | 13.132 | 1485 | 17.012
1500 | 9.252 | 1500 | 13.152 | 1500 | 17.014
1515 | 9.25 | 1515 | 13.149 | 1515 | 17.014
1530 | 9.247 | 1530 | 13.143 | 1530 | 17.012
1545 | 9.245 | 1545 | 13.136 | 1545 | 17.012
1560 | 9.238 | 1560 | 13.13 | 1560 | 17.01
1575 | 9.175 | 1575 | 13.119 | 1575 | 17.006
1590 | 8.972 | 1590 | 13.092 | 1590 | 17.008
1605 | 8.826 | 1605 | 12.783 | 1605 | 17.001
1620 | 8.711 | 1620 | 12.51 | 1620 | 17
1635 | 8.616 | 1635 | 12.322 | 1635 | 16.994
1650 | 8.527 | 1650 | 12.151 | 1650 | 16.987
1665 | 8.441 | 1665 | 11.988 | 1665 | 16.978
1680 | 8.357 | 1680 | 11.848 | 1680 | 16.969
1695 | 8.284 | 1695 | 11.726 | 1695 | 16.963
1710 | 8.212 | 1710 | 11.601 | 1710 | 16.945
1725 | 8.145 | 1725 | 11.499 | 1725 | 16.731

## 冷却_Sn
スズ（Sn，融点 231.97 ℃）の冷却データ（起電力が最大となった時点を0 sとした）
時間 [s] | 熱起電力 [mV] | 融点とみなした区間 [mV] | プラトーの統計 | 値
0 | 13.054 |  | 区間 [s] | 930〜1170
15 | 13.047 |  | 点数
30 | 13.027 |  | 平均 [mV]
45 | 12.984 |  | 標準偏差 [mV]
60 | 12.927 |  | （計算値）平均 [mV] | 9.251647
75 | 12.878
90 | 12.817 |  | 判定基準：隣り合う測定値の差が 0.02 mV 以下の状態が最も長く続いた区間
105 | 12.767
120 | 12.706 |  | 平均線 x [s] | 平均線 y [mV]
135 | 12.643 |  | 0 | 9.251647
150 | 12.483 |  | 1335 | 9.251647
165 | 12.511
180 | 12.446
195 | 12.377
210 | 12.295
225 | 12.221
240 | 12.141
255 | 12.05
270 | 11.966
285 | 11.821
300 | 11.742
315 | 11.664
330 | 11.57
345 | 11.503
360 | 11.422
375 | 11.348
390 | 11.288
405 | 11.218
420 | 11.143
435 | 11.072
450 | 11.001
465 | 10.925
480 | 10.862
495 | 10.782
510 | 10.718
525 | 10.645
540 | 10.579
555 | 10.488
570 | 10.421
585 | 10.362
600 | 10.306
615 | 10.24
630 | 10.171
645 | 10.106
660 | 10.036
675 | 9.964
690 | 9.899
705 | 9.838
720 | 9.782
735 | 9.716
750 | 9.641
765 | 9.575
780 | 9.515
795 | 9.456
810 | 9.4
825 | 9.35
840 | 9.296
855 | 9.238
870 | 9.196
885 | 9.141
900 | 9.097
915 | 9.151
930 | 9.252 | 9.252
945 | 9.256 | 9.256
960 | 9.255 | 9.255
975 | 9.255 | 9.255
990 | 9.255 | 9.255
1005 | 9.255 | 9.255
1020 | 9.254 | 9.254
1035 | 9.253 | 9.253
1050 | 9.253 | 9.253
1065 | 9.253 | 9.253
1080 | 9.252 | 9.252
1095 | 9.253 | 9.253
1110 | 9.252 | 9.252
1125 | 9.25 | 9.25
1140 | 9.247 | 9.247
1155 | 9.245 | 9.245
1170 | 9.238 | 9.238
1185 | 9.175
1200 | 8.972
1215 | 8.826
1230 | 8.711
1245 | 8.616
1260 | 8.527
1275 | 8.441
1290 | 8.357
1305 | 8.284
1320 | 8.212
1335 | 8.145

## 冷却_Pb
鉛（Pb，融点 327.52 ℃）の冷却データ（起電力が最大となった時点を0 sとした）
時間 [s] | 熱起電力 [mV] | 融点とみなした区間 [mV] | プラトーの統計 | 値
0 | 15.262 |  | 区間 [s] | 315〜420
15 | 15.261 |  | 点数
30 | 15.243 |  | 平均 [mV]
45 | 15.201 |  | 標準偏差 [mV]
60 | 15.135 |  | （計算値）平均 [mV] | 13.136375
75 | 15.071
90 | 14.977 |  | 判定基準：隣り合う測定値の差が 0.02 mV 以下の状態が最も長く続いた区間
105 | 14.851
120 | 14.714 |  | 平均線 x [s] | 平均線 y [mV]
135 | 14.602 |  | 0 | 13.136375
150 | 14.485 |  | 570 | 13.136375
165 | 14.381
180 | 14.271
195 | 14.144
210 | 14.003
225 | 13.882
240 | 13.754
255 | 13.624
270 | 13.487
285 | 13.373
300 | 13.251
315 | 13.13 | 13.13
330 | 13.132 | 13.132
345 | 13.152 | 13.152
360 | 13.149 | 13.149
375 | 13.143 | 13.143
390 | 13.136 | 13.136
405 | 13.13 | 13.13
420 | 13.119 | 13.119
435 | 13.092
450 | 12.783
465 | 12.51
480 | 12.322
495 | 12.151
510 | 11.988
525 | 11.848
540 | 11.726
555 | 11.601
570 | 11.499

## 冷却_Zn
亜鉛（Zn，融点 419.58 ℃）の冷却データ（起電力が最大となった時点を0 sとした）
時間 [s] | 熱起電力 [mV] | 融点とみなした区間 [mV] | プラトーの統計 | 値
0 | 19.934 |  | 区間 [s] | 345〜570
15 | 19.886 |  | 点数
30 | 19.826 |  | 平均 [mV]
45 | 19.735 |  | 標準偏差 [mV]
60 | 19.631 |  | （計算値）平均 [mV] | 16.995312
75 | 19.503
90 | 19.385 |  | 判定基準：隣り合う測定値の差が 0.02 mV 以下の状態が最も長く続いた区間
105 | 19.238
120 | 19.086 |  | 平均線 x [s] | 平均線 y [mV]
135 | 18.936 |  | 0 | 16.995312
150 | 18.821 |  | 585 | 16.995312
165 | 18.651
180 | 18.507
195 | 18.354
210 | 18.196
225 | 18.058
240 | 17.927
255 | 17.787
270 | 17.641
285 | 17.511
300 | 17.334
315 | 17.187
330 | 17.051
345 | 17.012 | 17.012
360 | 17.014 | 17.014
375 | 17.014 | 17.014
390 | 17.012 | 17.012
405 | 17.012 | 17.012
420 | 17.01 | 17.01
435 | 17.006 | 17.006
450 | 17.008 | 17.008
465 | 17.001 | 17.001
480 | 17 | 17
495 | 16.994 | 16.994
510 | 16.987 | 16.987
525 | 16.978 | 16.978
540 | 16.969 | 16.969
555 | 16.963 | 16.963
570 | 16.945 | 16.945
585 | 16.731

## 最小二乗法
熱電対の検定：最小二乗法（x：温度 t [℃]，y：熱起電力 E [mV]，N＝5）
近似式の値（L列＝$B$17·t＋$B$18，M列＝$B$20·t²＋$B$21·t＋$B$22）
定点 | t | E | t² | tE | t³ | t⁴ | t²E | t [℃] | 1次式 E [mV] | 2次式 E [mV]
0 ℃（氷水） | 0 | 0.027 | [5 empty] | 0 | -0.08060115 | -0.03968384
室温 | 24.5 | 0.84 | [5 empty] | 10 | 0.3244861 | 0.3517956
スズ（Sn）の融点 | 231.97 | 9.251647 | [5 empty] | 20 | 0.7295733 | 0.7439837
鉛（Pb）の融点 | 327.52 | 13.136375 | [5 empty] | 30 | 1.134661 | 1.13688
亜鉛（Zn）の融点 | 419.58 | 16.9953125 | [5 empty] | 40 | 1.539748 | 1.530486
平均 | [7 empty] | 50 | 1.944835 | 1.9248
[8 empty] | 60 | 2.349922 | 2.319822
量 | 値（数式） | 検算（Python） | [5 empty] | 70 | 2.75501 | 2.715553
S_t（tの分散） |  | 27259.3 | [5 empty] | 80 | 3.160097 | 3.111993
S_tE（tとEの共分散） |  | 1104.24 | [5 empty] | 90 | 3.565184 | 3.509142
S_t²（t²の分散） |  | 4516672855.7 | [5 empty] | 100 | 3.970271 | 3.906999
S_t²E（t²とEの共分散） |  | 436144.3 | [5 empty] | 110 | 4.375359 | 4.305565
S_tt²（tとt²の共分散） |  | 10741859.6 | [5 empty] | 120 | 4.780446 | 4.704839
1次式 a [mV/℃] |  | 0.04050872 | [5 empty] | 130 | 5.185533 | 5.104822
1次式 b [mV] |  | -0.08060115 | [5 empty] | 140 | 5.59062 | 5.505513
分母 S_t·S_t² − S_tt²² |  | 7733801595938.4 | [5 empty] | 150 | 5.995707 | 5.906914
2次式 a [mV/℃²] |  | 3.54312e-06 | [5 empty] | 160 | 6.400795 | 6.309022
2次式 b [mV/℃] |  | 0.03911251 | [5 empty] | 170 | 6.805882 | 6.71184
2次式 c [mV] |  | -0.03968384 | [5 empty] | 180 | 7.210969 | 7.115366
残差平方和 Q（1次式）[mV²] |  | 0.02973727 | [5 empty] | 190 | 7.616056 | 7.519601
残差平方和 Q（2次式）[mV²] |  | 0.01192906 | [5 empty] | 200 | 8.021144 | 7.924544
[8 empty] | 210 | 8.426231 | 8.330196
※ 係数は Excel の近似曲線機能ではなく，テキストの式(7)〜(16)をそのまま数式にして求めた．C列は報告書作成時の計算値（同じ値になることの確認用）． | [7 empty] | 220 | 8.831318 | 8.736556
[8 empty] | 230 | 9.236405 | 9.143626
[8 empty] | 240 | 9.641493 | 9.551403
[8 empty] | 250 | 10.04658 | 9.95989
[8 empty] | 260 | 10.45167 | 10.36908
[8 empty] | 270 | 10.85675 | 10.77899
[8 empty] | 280 | 11.26184 | 11.1896
[8 empty] | 290 | 11.66693 | 11.60092
[8 empty] | 300 | 12.07202 | 12.01295
[8 empty] | 310 | 12.4771 | 12.42569
[8 empty] | 320 | 12.88219 | 12.83914
[8 empty] | 330 | 13.28728 | 13.25329
[8 empty] | 340 | 13.69237 | 13.66816
[8 empty] | 350 | 14.09745 | 14.08373
[8 empty] | 360 | 14.50254 | 14.50001
[8 empty] | 370 | 14.90763 | 14.917
[8 empty] | 380 | 15.31271 | 15.3347
[8 empty] | 390 | 15.7178 | 15.75311
[8 empty] | 400 | 16.12289 | 16.17222
[8 empty] | 410 | 16.52798 | 16.59205
[8 empty] | 420 | 16.93306 | 17.01258
[8 empty] | 430 | 17.33815 | 17.43382
[8 empty] | 440 | 17.74324 | 17.85577
[8 empty] | 450 | 18.14832 | 18.27843

## 規格との比較
規格の熱起電力（基準接点0 ℃）との比較．規格値は JIS C 1602 の熱起電力表と同じ値を与える基準関数で計算．
定点 | t [℃] | 測定値 [mV] | 規格値 [mV] | ΔE [mV] | ΔT [℃] | 許容差 [℃]
0 ℃（氷水） | 0 | 0.027 | 1.974084e-09 |  | 0.6844 | 2.5
室温 | 24.5 | 0.84 | 0.9799881 |  | -3.4565 | 2.5
スズ（Sn）の融点 | 231.97 | 9.251647 | 9.422229 |  | -4.2229 | 2.5
鉛（Pb）の融点 | 327.52 | 13.136375 | 13.35312 |  | -5.195 | 2.5
亜鉛（Zn）の融点 | 419.58 | 16.9953125 | 17.2253 |  | -5.4307 | 3.14685
t [℃] | 1次式のずれ [℃] | 2次式のずれ [℃]
0 | -2.043115 | -1.005924
5 | -1.912621 | -1.055317
10 | -1.813288 | -1.129081
15 | -1.742985 | -1.225355
20 | -1.699672 | -1.342354
25 | -1.681373 | -1.478338
30 | -1.686143 | -1.631593
35 | -1.712049 | -1.800405
40 | -1.757146 | -1.983047
45 | -1.819464 | -2.177762
50 | -1.896999 | -2.382757
55 | -1.987707 | -2.596193
60 | -2.089501 | -2.816185
65 | -2.200255 | -3.040802
70 | -2.317812 | -3.268069
75 | -2.439995 | -3.495981
80 | -2.564619 | -3.722506
85 | -2.689514 | -3.945606
90 | -2.812544 | -4.163255
95 | -2.931634 | -4.373458
100 | -3.044798 | -4.574279
105 | -3.15017 | -4.763872
110 | -3.246038 | -4.940508
115 | -3.330875 | -5.102612
120 | -3.403377 | -5.248798
125 | -3.462491 | -5.377902
130 | -3.507446 | -5.489014
135 | -3.537776 | -5.581508
140 | -3.553337 | -5.655067
145 | -3.554317 | -5.709694
150 | -3.541235 | -5.745722
155 | -3.514928 | -5.763809
160 | -3.476531 | -5.764923
165 | -3.427443 | -5.750316
170 | -3.369287 | -5.721489
175 | -3.30386 | -5.680147
180 | -3.233079 | -5.628147
185 | -3.158922 | -5.56744
190 | -3.083376 | -5.500019
195 | -3.008381 | -5.427858
200 | -2.93578 | -5.352865
205 | -2.867281 | -5.276835
210 | -2.804424 | -5.20141
215 | -2.748556 | -5.128056
220 | -2.70082 | -5.058036
225 | -2.662144 | -4.992406
230 | -2.633249 | -4.93201
235 | -2.614655 | -4.877486
240 | -2.606696 | -4.829274
245 | -2.609536 | -4.787635
250 | -2.623192 | -4.752672
255 | -2.647556 | -4.724345
260 | -2.682413 | -4.702498
265 | -2.727469 | -4.686878
270 | -2.782364 | -4.677161
275 | -2.846696 | -4.672966
280 | -2.920037 | -4.673875
285 | -3.001942 | -4.679452
290 | -3.091968 | -4.689251
295 | -3.18968 | -4.702833
300 | -3.294657 | -4.719769
305 | -3.406502 | -4.739651
310 | -3.524842 | -4.762096
315 | -3.649332 | -4.78675
320 | -3.779657 | -4.813286
325 | -3.915531 | -4.841408
330 | -4.056694 | -4.870852
335 | -4.202915 | -4.901379
340 | -4.353986 | -4.932776
345 | -4.509722 | -4.964856
350 | -4.669957 | -4.997452
355 | -4.834543 | -5.030414
360 | -5.003347 | -5.063609
365 | -5.176246 | -5.096917
370 | -5.35313 | -5.130228
375 | -5.533896 | -5.16344
380 | -5.718445 | -5.196456
385 | -5.906685 | -5.229185
390 | -6.098526 | -5.261537
395 | -6.293879 | -5.293424
400 | -6.492656 | -5.324757
405 | -6.694771 | -5.355447
410 | -6.900133 | -5.385403
415 | -7.108653 | -5.414531
420 | -7.320239 | -5.442733
425 | -7.534796 | -5.469911
430 | -7.752228 | -5.49596
435 | -7.972435 | -5.520773
440 | -8.195316 | -5.54424
445 | -8.420766 | -5.566246
450 | -8.648678 | -5.586671