## 空芯（換算式）
電流 I [A] | 磁束密度 B0 [T] | 傾き k [T/A]（原点を通る近似） | μ0 [H/m] | k/μ0 [A/m/A]
0 | 0 | ← k
0.2 | 0.002
0.4 | 0.005
0.6 | 0.008
0.8 | 0.009
1 | 0.012
1.5 | 0.019
2 | 0.022
2.5 | 0.029
3 | 0.033
3.5 | 0.04
4 | 0.045
4.5 | 0.051
5 | 0.055
4.5 | 0.051
4 | 0.048
3.5 | 0.041
3 | 0.036
2.5 | 0.039
2 | 0.024
1.5 | 0.018
1 | 0.013
0.5 | 0.005
0 | 0.001
-0.5 | -0.003
-1 | -0.011
-1.5 | -0.015
-2 | -0.021
-2.5 | -0.028
-3 | -0.032
-3.5 | -0.039
-4 | -0.042
-4.5 | -0.049
-5 | -0.052
-4.5 | -0.049
-4 | -0.045
-3.5 | -0.039
-3 | -0.032
-2.5 | -0.028
-2 | -0.021
-1.5 | -0.015
-1 | -0.009
-0.5 | -0.004
0 | 0.001
0.5 | 0.005
1 | 0.012
1.5 | 0.019
2 | 0.022
2.5 | 0.029
3 | 0.032
3.5 | 0.04
4 | 0.045
4.5 | 0.049
5 | 0.055

## アルニコ
電流 I [A] | 磁束密度 B [T] | 磁界 H [A/m] | 透磁率 μ=B/H [H/m]
0 | 0
0.2 | 0.005
0.4 | 0.011
0.6 | 0.018
0.8 | 0.023
1 | 0.031
1.5 | 0.047
2 | 0.065
2.5 | 0.082
3 | 0.092
3.5 | 0.1
4 | 0.11
4.5 | 0.16
5 | 0.21
5.5 | 0.28
6 | 0.38
6.5 | 0.48
6 | 0.48
5.5 | 0.45
5 | 0.42
4.5 | 0.4
4 | 0.39
3.5 | 0.38
3 | 0.38
2.5 | 0.37
2 | 0.36
1.5 | 0.34
1 | 0.31
0.5 | 0.3
0 | 0.29
-0.5 | 0.28
-1 | 0.24
-1.5 | 0.21
-2 | 0.2
-2.5 | 0.18
-3 | 0.11
-3.5 | 0.091
-4 | 0.002
-4.5 | -0.071
-5 | -0.21
-5.5 | -0.31
-6 | -0.42
-6.5 | -0.51
-6 | -0.5
-5.5 | -0.49
-5 | -0.48
-4.5 | -0.47
-4 | -0.45
-3.5 | -0.43
-3 | -0.41
-2.5 | -0.4
-2 | -0.39
-1.5 | -0.38
-1 | -0.35
-0.5 | -0.33
0 | -0.31
0.5 | -0.3
1 | -0.28
1.5 | -0.25
2 | -0.21
2.5 | -0.2
3 | -0.17
3.5 | -0.1
4 | -0.01
4.5 | 0.097
5 | 0.2
5.5 | 0.28
6 | 0.38
6.5 | 0.49

## 純鉄
電流 I [A] | 磁束密度 B [T] | 磁界 H [A/m] | 透磁率 μ=B/H [H/m]
0 | 0
0.2 | 0.13
0.4 | 0.3
0.6 | 0.33
0.8 | 0.48
1 | 0.51
1.5 | 0.62
2 | 0.73
2.5 | 0.82
3 | 0.9
3.5 | 0.98
4 | 1.02
4.5 | 1.09
5 | 1.13
4.5 | 1.1
4 | 1.08
3.5 | 1
3 | 0.92
2.5 | 0.88
2 | 0.8
1.5 | 0.7
1 | 0.59
0.5 | 0.42
0 | 0.01
-0.5 | -0.33
-1 | -0.57
-1.5 | -0.69
-2 | -0.8
-2.5 | -0.87
-3 | -0.95
-3.5 | -1.02
-4 | -1.1
-4.5 | -1.13
-5 | -1.23
-4.5 | -1.19
-4 | -1.11
-3.5 | -1.05
-3 | -1
-2.5 | -0.92
-2 | -0.83
-1.5 | -0.72
-1 | -0.62
-0.5 | -0.43
0 | -0.05
0.5 | 0.23
1 | 0.52
1.5 | 0.67
2 | 0.75
2.5 | 0.83
3 | 0.91
3.5 | 0.99
4 | 1.07
4.5 | 1.12
5 | 1.2

## グラフ 空芯
(ⅰ) N 増加 |  | (ⅱ) N 減少 |  | (ⅲ) S 増加 |  | (ⅳ) S 減少 |  | (ⅴ) N 再び増加
励磁電流 I [A] | B [T] | 励磁電流 I [A] | B [T] | 励磁電流 I [A] | B [T] | 励磁電流 I [A] | B [T] | 励磁電流 I [A] | B [T]
0 | 0 | 5 | 0.055 | 0 | 0.001 | -5 | -0.052 | 0 | 0.001
0.2 | 0.002 | 4.5 | 0.051 | -0.5 | -0.003 | -4.5 | -0.049 | 0.5 | 0.005
0.4 | 0.005 | 4 | 0.048 | -1 | -0.011 | -4 | -0.045 | 1 | 0.012
0.6 | 0.008 | 3.5 | 0.041 | -1.5 | -0.015 | -3.5 | -0.039 | 1.5 | 0.019
0.8 | 0.009 | 3 | 0.036 | -2 | -0.021 | -3 | -0.032 | 2 | 0.022
1 | 0.012 | 2.5 | 0.039 | -2.5 | -0.028 | -2.5 | -0.028 | 2.5 | 0.029
1.5 | 0.019 | 2 | 0.024 | -3 | -0.032 | -2 | -0.021 | 3 | 0.032
2 | 0.022 | 1.5 | 0.018 | -3.5 | -0.039 | -1.5 | -0.015 | 3.5 | 0.04
2.5 | 0.029 | 1 | 0.013 | -4 | -0.042 | -1 | -0.009 | 4 | 0.045
3 | 0.033 | 0.5 | 0.005 | -4.5 | -0.049 | -0.5 | -0.004 | 4.5 | 0.049
3.5 | 0.04 | 0 | 0.001 | -5 | -0.052 | 0 | 0.001 | 5 | 0.055
4 | 0.045
4.5 | 0.051
5 | 0.055

## グラフ アルニコ I-B
(ⅰ) N 増加 |  | (ⅱ) N 減少 |  | (ⅲ) S 増加 |  | (ⅳ) S 減少 |  | (ⅴ) N 再び増加
励磁電流 I [A] | B [T] | 励磁電流 I [A] | B [T] | 励磁電流 I [A] | B [T] | 励磁電流 I [A] | B [T] | 励磁電流 I [A] | B [T]
0 | 0 | 6.5 | 0.48 | 0 | 0.29 | -6.5 | -0.51 | 0 | -0.31
0.2 | 0.005 | 6 | 0.48 | -0.5 | 0.28 | -6 | -0.5 | 0.5 | -0.3
0.4 | 0.011 | 5.5 | 0.45 | -1 | 0.24 | -5.5 | -0.49 | 1 | -0.28
0.6 | 0.018 | 5 | 0.42 | -1.5 | 0.21 | -5 | -0.48 | 1.5 | -0.25
0.8 | 0.023 | 4.5 | 0.4 | -2 | 0.2 | -4.5 | -0.47 | 2 | -0.21
1 | 0.031 | 4 | 0.39 | -2.5 | 0.18 | -4 | -0.45 | 2.5 | -0.2
1.5 | 0.047 | 3.5 | 0.38 | -3 | 0.11 | -3.5 | -0.43 | 3 | -0.17
2 | 0.065 | 3 | 0.38 | -3.5 | 0.091 | -3 | -0.41 | 3.5 | -0.1
2.5 | 0.082 | 2.5 | 0.37 | -4 | 0.002 | -2.5 | -0.4 | 4 | -0.01
3 | 0.092 | 2 | 0.36 | -4.5 | -0.071 | -2 | -0.39 | 4.5 | 0.097
3.5 | 0.1 | 1.5 | 0.34 | -5 | -0.21 | -1.5 | -0.38 | 5 | 0.2
4 | 0.11 | 1 | 0.31 | -5.5 | -0.31 | -1 | -0.35 | 5.5 | 0.28
4.5 | 0.16 | 0.5 | 0.3 | -6 | -0.42 | -0.5 | -0.33 | 6 | 0.38
5 | 0.21 | 0 | 0.29 | -6.5 | -0.51 | 0 | -0.31 | 6.5 | 0.49
5.5 | 0.28
6 | 0.38
6.5 | 0.48

## グラフ アルニコ B-H
(ⅰ) N 増加 |  | (ⅱ) N 減少 |  | (ⅲ) S 増加 |  | (ⅳ) S 減少 |  | (ⅴ) N 再び増加
磁界 H [A/m] | B [T] | 磁界 H [A/m] | B [T] | 磁界 H [A/m] | B [T] | 磁界 H [A/m] | B [T] | 磁界 H [A/m] | B [T]
0 | 0 | 57845.75 | 0.48 | 0 | 0.29 | -57845.75 | -0.51 | 0 | -0.31
1779.869 | 0.005 | 53396.08 | 0.48 | -4449.673 | 0.28 | -53396.08 | -0.5 | 4449.673 | -0.3
3559.739 | 0.011 | 48946.41 | 0.45 | -8899.346 | 0.24 | -48946.41 | -0.49 | 8899.346 | -0.28
5339.608 | 0.018 | 44496.73 | 0.42 | -13349.02 | 0.21 | -44496.73 | -0.48 | 13349.02 | -0.25
7119.477 | 0.023 | 40047.06 | 0.4 | -17798.69 | 0.2 | -40047.06 | -0.47 | 17798.69 | -0.21
8899.346 | 0.031 | 35597.39 | 0.39 | -22248.37 | 0.18 | -35597.39 | -0.45 | 22248.37 | -0.2
13349.02 | 0.047 | 31147.71 | 0.38 | -26698.04 | 0.11 | -31147.71 | -0.43 | 26698.04 | -0.17
17798.69 | 0.065 | 26698.04 | 0.38 | -31147.71 | 0.091 | -26698.04 | -0.41 | 31147.71 | -0.1
22248.37 | 0.082 | 22248.37 | 0.37 | -35597.39 | 0.002 | -22248.37 | -0.4 | 35597.39 | -0.01
26698.04 | 0.092 | 17798.69 | 0.36 | -40047.06 | -0.071 | -17798.69 | -0.39 | 40047.06 | 0.097
31147.71 | 0.1 | 13349.02 | 0.34 | -44496.73 | -0.21 | -13349.02 | -0.38 | 44496.73 | 0.2
35597.39 | 0.11 | 8899.346 | 0.31 | -48946.41 | -0.31 | -8899.346 | -0.35 | 48946.41 | 0.28
40047.06 | 0.16 | 4449.673 | 0.3 | -53396.08 | -0.42 | -4449.673 | -0.33 | 53396.08 | 0.38
44496.73 | 0.21 | 0 | 0.29 | -57845.75 | -0.51 | 0 | -0.31 | 57845.75 | 0.49
48946.41 | 0.28
53396.08 | 0.38
57845.75 | 0.48

## グラフ 純鉄
(ⅰ) N 増加 |  | (ⅱ) N 減少 |  | (ⅲ) S 増加 |  | (ⅳ) S 減少 |  | (ⅴ) N 再び増加
励磁電流 I [A] | B [T] | 励磁電流 I [A] | B [T] | 励磁電流 I [A] | B [T] | 励磁電流 I [A] | B [T] | 励磁電流 I [A] | B [T]
0 | 0 | 5 | 1.13 | 0 | 0.01 | -5 | -1.23 | 0 | -0.05
0.2 | 0.13 | 4.5 | 1.1 | -0.5 | -0.33 | -4.5 | -1.19 | 0.5 | 0.23
0.4 | 0.3 | 4 | 1.08 | -1 | -0.57 | -4 | -1.11 | 1 | 0.52
0.6 | 0.33 | 3.5 | 1 | -1.5 | -0.69 | -3.5 | -1.05 | 1.5 | 0.67
0.8 | 0.48 | 3 | 0.92 | -2 | -0.8 | -3 | -1 | 2 | 0.75
1 | 0.51 | 2.5 | 0.88 | -2.5 | -0.87 | -2.5 | -0.92 | 2.5 | 0.83
1.5 | 0.62 | 2 | 0.8 | -3 | -0.95 | -2 | -0.83 | 3 | 0.91
2 | 0.73 | 1.5 | 0.7 | -3.5 | -1.02 | -1.5 | -0.72 | 3.5 | 0.99
2.5 | 0.82 | 1 | 0.59 | -4 | -1.1 | -1 | -0.62 | 4 | 1.07
3 | 0.9 | 0.5 | 0.42 | -4.5 | -1.13 | -0.5 | -0.43 | 4.5 | 1.12
3.5 | 0.98 | 0 | 0.01 | -5 | -1.23 | 0 | -0.05 | 5 | 1.2
4 | 1.02
4.5 | 1.09
5 | 1.13

## 透磁率曲線
H [A/m] | μ [H/m]
1779.869 | 2.809195e-06
3559.739 | 3.090115e-06
5339.608 | 3.371034e-06
7119.477 | 3.230574e-06
8899.346 | 3.483402e-06
13349.02 | 3.520858e-06
17798.69 | 3.651954e-06
22248.37 | 3.685664e-06
26698.04 | 3.445946e-06
31147.71 | 3.210509e-06
35597.39 | 3.090115e-06
40047.06 | 3.9953e-06
44496.73 | 4.719448e-06
48946.41 | 5.720543e-06
53396.08 | 7.116628e-06
57845.75 | 8.29793e-06

## 平行平板 V-x
x [mm] | V [V]
0 | 1
43.7 | 0.6
86.9 | 0.3
126.1 | 0
167.1 | -0.3
205.8 | -0.6
245.2 | -1